## CAR
CORRECTIVE ACTION REPORT
Quality Management System ¦ ISO 9001 |  |  |  | QMS-006-1 ¦ Rev. 2
CAR NUMBER |  | Q-2026-006 C-Grade Lot Blending 3411U and 3412 Lot 0
REQUESTED BY |  | Gabrielle Vita |  | REQUEST DATE | 2026-08-21
ASSIGNED TO |  | Jennifer Willingham |  | DUE DATE | 2026-09-21
01 NONCONFORMITY IDENTIFICATION
SOURCE OF CAR |  | Other |  | DEPARTMENT | Other
DATE/TIME STARTED |  |  |  | DATE/TIME ENDED
PREVIOUS OCCURRENCE? |  |  |  | PREVIOUS CAR / DATE
NONCONFORMITY DESCRIPTION ¦ Describe what happened, the requirement not met, and the applicable specification, procedure, or customer requirement.
Two C Grade products were blended together rather than an A grade product with 20-25% C grade.
OBJECTIVE EVIDENCE / SOURCE ¦ List audit evidence, complaint reference, inspection record, batch/lot, equipment, photos, or other supporting information.
Analytical results were C grade.
02 IMMEDIATE CORRECTION & CONTAINMENT
IMMEDIATE ACTIONS ¦ Describe actions taken to correct the issue, contain affected material/product, and control consequences.
Product was graded as C grade and returned to the grind list for controlled blending at 20% into A-grade product.
ACTION OWNER |  | Jennifer Willingham |  | COMPLETION DATE | 2026-09-21
MATERIAL DISPOSITION |  | ☐ Hold ☒ Rework ☐ Recycle ☐ Dispose ☐ Return ☐ N/A ☐ Other:
IMMEDIATE RISK FLAGS |  | Safety hazard: ☐ Yes ☒ No Environmental hazard: ☐ Yes ☒ No Customer impact: ☐ Yes ☒ No
03 INVESTIGATION & ROOT CAUSE
INCIDENT TYPE |  | Process deviation — incorrect grade/lot blending |  | ROOT CAUSE CATEGORY | Method
EQUIPMENT INVOLVED? |  | Not identified in available information |  | WORK ORDER NUMBER | N/A / pending confirmation
INVESTIGATION SUMMARY ¦ Summarize facts, timeline, data reviewed, interviews, equipment history, and contributing factors.
Based on the CAR information available, lots 3411U and 3412 Lot 0 were both C grade and were blended together. The required method was to blend A-grade product with only 20–25% C-grade material. The resulting blend tested C grade. The affected product was regraded as C grade and returned to the grind list for controlled 20% use. Batch records, operator instructions, lot-selection/authorization records, and equipment/work-order information still require review.
TRUE ROOT CAUSE ¦ State the verified systemic cause. Attach the completed Why-Why worksheet or other analysis where appropriate.
Preliminary systemic cause — pending record and interview verification: the blend selection and release controls did not require documented verification that one component was A grade and that C-grade content remained within the approved 20–25% range before blending.
04 SYSTEMIC EVALUATION
SIMILAR NONCONFORMITIES ¦ Evaluate whether the same or similar issue exists, or could occur, in other products, processes, equipment, departments, or sites.
The same failure mode could occur in other blend or regrind activities where material grade, lot identity, and blend ratio are selected without a documented pre-charge verification. Review recent applicable blend records and current instructions to determine whether any similar combinations occurred and whether controls are consistently applied.
SIMILAR ISSUE FOUND? |  |  |  | ADDITIONAL ACTION REQUIRED? | Yes
05 CORRECTIVE ACTION PLAN
ACTION / COUNTERMEASURE |  |  | OWNER | TARGET DATE | STATUS
Review recent applicable blend records; identify and contain any other mixed-grade combinations. |  |  | Quality | 2026-09-21 | Complete
Revise the blend/grind instruction and batch record to require grade, lot, and approved ratio verification before charging material. |  |  | Process Manager | 2026-09-22 | Complete
Add independent verification and signoff before any C-grade material is added to an A-grade blend. |  |  | Operations Supervisor | 2026-09-23 | Complete
Train affected operators on the revised controls and retain attendance and competency records. |  |  | Operations Supervisor | 2026-09-24 | Complete
PROCEDURES / FORMS REVISED |  | Required — blend/grind work instruction and batch record |  | TRAINING COMPLETED? | Yes
MOC / SUPPORTING DOCUMENTS |  | Revised instruction, controlled batch record/signoff, training records, and blend-record review log |  | ACTUAL COMPLETION DATE | 2026-09-21
06 EFFECTIVENESS REVIEW
SUCCESS CRITERIA ¦ Define the measurable result, sample size, monitoring period, or recurrence threshold that will demonstrate effectiveness.
Effectiveness will be demonstrated when 100% of the next 10 applicable blends, monitored for at least 30 days, show correct grade and lot selection, C-grade content within the approved 20–25% range, and completed independent verification, with zero recurrence of unintended C-grade output attributable to blending.
OBJECTIVE EVIDENCE & RESULTS ¦ Document records reviewed, data, observations, audit results, trend results, and conclusion.
Pending implementation and monitoring. Review the next 10 applicable batch records, blend test results, verification signoffs, training records, and the 30-day recurrence trend before determining effectiveness.
REVIEWER |  |  |  | REVIEW DATE
RESULT |  |  |  | FOLLOW-UP CAR / ACTION REF.
07 COST IMPACT
MATERIAL LOSS ($) |  |  |  | PRODUCTION TIME LOSS ($)
OTHER COSTS ($) |  |  |  | TOTAL COST ($)
08 APPROVAL & CLOSURE
FUNCTION | NAME / SIGNATURE | DATE | FUNCTION | NAME / SIGNATURE | DATE
Quality |  |  | Department Supervisor
Safety / Environmental |  |  | Operations / Maintenance
Engineering |  |  | Process Manager
CAR STATUS |  | Open |  | DATE CLOSED
CLOSURE APPROVED BY

## Pictures
SUPPORTING PHOTOS & EVIDENCE

## Why Why Worksheet
Why Why and Corrective / Preventive Action Plan Worksheet
COMPLAINT NO. | Q-2026-006
Material/Delivery Information
Date Reported |  | 2026-08-21 | D.R. No.
Material Name |  | C-grade blend / regrind material | P.O. No.
Supplier |  |  | Date Delivered
Production Date/Lot No. |  | Lots 3411U and 3412 Lot 0 | Total Quantity Delivered/Affected
WHY WHY Analysis |  |  |  |  | Action Plan
WHAT |  | WHY |  | ROOT CAUSE |  | COUNTERMEASURE | WHO | DATE
Two C-grade lots were blended together instead of blending A grade with 20–25% C grade. |  | Both selected lots were C grade. |  |  |  | Review recent blend records and contain any similar mixed-grade combinations. | Quality | 2026-10-16
|  | The material grade and approved blend ratio were not verified before the blend was charged. |  |  |  | Revise the blend/grind instruction and batch record to require verification. | Process Manager | 2026-10-23
|  | The current blend selection/release process did not require documented independent verification. |  |  |  | Add independent pre-charge signoff for C-grade additions. | Operations Supervisor | 2026-10-23
|  | The work instruction and batch record lacked a mandatory control for grade, lot, and ratio confirmation before blending. |  | Preliminary root cause: inadequate documented method control for pre-blend grade/lot/ratio verification; confirm through record review and interviews. |  | Train operators and retain competency records. | Operations Supervisor | 2026-10-30

## Lists (hidden)
Source | Department | YesNo | RootCause | Status | Effectiveness | Closure
Internal Audit | Quality | Yes | People | Open | Effective | Open
External Audit | Safety | No | Method | In Progress | Not Effective | Closed
Customer Complaint | Environmental |  | Machine | Complete
Supplier Issue | Logistics |  | Material | On Hold
Process Deviation | Operations |  | Measurement
Inspection / Test | Finishing |  | Environment
Safety Incident | Warehouse |  | Management System
Environmental Incident | Maintenance |  | Other
Management Review | Engineering
Other | Other